## Hoja1
t | Csour | Esol | Rt | A_405 | A_450 | A_492 | A_630 | A405 | A450 | A492 | A630
10 | CC | N1 | 10 | 0.22 | 0.207 | 0.193 | 0.175 | 0.149 | 0.149 | 0.134 | 0.114
10 | CC | N1 | 20 | 0.154 | 0.141 | 0.135 | 0.109 | 0.083 | 0.083 | 0.076 | 0.048
10 | CC | N1 | 30 | 0.135 | 0.118 | 0.11 | 0.103 | 0.064 | 0.06 | 0.051 | 0.042
10 | CC | N1 | 40 | 0.16 | 0.146 | 0.157 | 0.141 | 0.089 | 0.088 | 0.098 | 0.08
10 | CC | N1 | 50 | 0.172 | 0.16 | 0.145 | 0.129 | 0.101 | 0.102 | 0.086 | 0.068
10 | CC | N1 | 60 | 0.149 | 0.142 | 0.153 | 0.14 | 0.078 | 0.084 | 0.094 | 0.079
10 | CC | N1 | 70 | 0.149 | 0.168 | 0.163 | 0.165 | 0.078 | 0.11 | 0.104 | 0.104
10 | CC | N1 | 80 | 0.112 | 0.118 | 0.112 | 0.117 | 0.041 | 0.06 | 0.053 | 0.056
20 | CC | N1 | 10 | 0.183 | 0.174 | 0.178 | 0.195 | 0.112 | 0.116 | 0.119 | 0.134
20 | CC | N1 | 20 | 0.114 | 0.111 | 0.113 | 0.14 | 0.043 | 0.053 | 0.054 | 0.079
20 | CC | N1 | 30 | 0.108 | 0.101 | 0.104 | 0.11 | 0.037 | 0.043 | 0.045 | 0.049
20 | CC | N1 | 40 | 0.142 | 0.139 | 0.141 | 0.145 | 0.071 | 0.081 | 0.082 | 0.084
20 | CC | N1 | 50 | 0.14 | 0.131 | 0.133 | 0.144 | 0.069 | 0.073 | 0.074 | 0.083
20 | CC | N1 | 60 | 0.14 | 0.139 | 0.138 | 0.147 | 0.069 | 0.081 | 0.079 | 0.086
20 | CC | N1 | 70 | 0.163 | 0.169 | 0.163 | 0.183 | 0.092 | 0.111 | 0.104 | 0.122
20 | CC | N1 | 80 | 0.12 | 0.12 | 0.116 | 0.124 | 0.049 | 0.062 | 0.057 | 0.063
30 | CC | N1 | 10 | 0.197 | 0.199 | 0.198 | 0.24 | 0.126 | 0.141 | 0.139 | 0.179
30 | CC | N1 | 20 | 0.149 | 0.152 | 0.154 | 0.17 | 0.078 | 0.094 | 0.095 | 0.109
30 | CC | N1 | 30 | 0.113 | 0.111 | 0.111 | 0.142 | 0.042 | 0.053 | 0.052 | 0.081
30 | CC | N1 | 40 | 0.155 | 0.149 | 0.144 | 0.151 | 0.084 | 0.091 | 0.085 | 0.09
30 | CC | N1 | 50 | 0.147 | 0.146 | 0.147 | 0.189 | 0.076 | 0.088 | 0.088 | 0.128
30 | CC | N1 | 60 | 0.157 | 0.151 | 0.15 | 0.145 | 0.086 | 0.093 | 0.091 | 0.084
30 | CC | N1 | 70 | 0.176 | 0.188 | 0.195 | 0.169 | 0.105 | 0.13 | 0.136 | 0.108
30 | CC | N1 | 80 | 0.124 | 0.128 | 0.13 | 0.129 | 0.053 | 0.07 | 0.071 | 0.068
40 | CC | N1 | 10 | 0.202 | 0.191 | 0.207 | 0.208 | 0.131 | 0.133 | 0.148 | 0.147
40 | CC | N1 | 20 | 0.164 | 0.176 | 0.166 | 0.168 | 0.093 | 0.118 | 0.107 | 0.107
40 | CC | N1 | 30 | 0.116 | 0.11 | 0.121 | 0.121 | 0.045 | 0.052 | 0.062 | 0.06
40 | CC | N1 | 40 | 0.156 | 0.178 | 0.156 | 0.161 | 0.085 | 0.12 | 0.097 | 0.1
40 | CC | N1 | 50 | 0.154 | 0.145 | 0.163 | 0.162 | 0.083 | 0.087 | 0.104 | 0.101
40 | CC | N1 | 60 | 0.158 | 0.19 | 0.157 | 0.161 | 0.087 | 0.132 | 0.098 | 0.1
40 | CC | N1 | 70 | 0.177 | 0.239 | 0.189 | 0.191 | 0.106 | 0.181 | 0.13 | 0.13
40 | CC | N1 | 80 | 0.125 | 0.155 | 0.132 | 0.134 | 0.054 | 0.097 | 0.073 | 0.073